## Sheet1
Thermal Time Constant Spreadsheet Provided By Dream Telescopes & Accessories, Inc. - www.dreamscopes.com
Set view to 80% for most monitors
Dream zeroDELTA™ lightweight mirror |  |  |  | Borofloat |  |  | solid mirror |  |  |  | Borofloat | solid mirror |  |  |  | Zerodur | solid mirror |  |  |  | plate glass
T | thermal time constant TTC | [5 empty] | T | thermal time constant TTC |  |  |  | T | thermal time constant TTC |  |  |  | T | thermal time constant TTC
a | thickness |  |  | 10.080625 |  |  | a | thickness |  |  | 4032.25 | a | thickness |  |  | 4032.25 | a | thickness |  |  | 4032.25
L | thermal conductivity |  |  | 1.2 |  |  | L | thermal conductivity |  |  | 1.2 | L | thermal conductivity |  |  | 1.46 | L | thermal conductivity |  |  | 0.8
p | glass density |  |  | 2.23 |  |  | p | glass density |  |  | 2.23 | p | glass density |  |  | 2.53 | p | glass density |  |  | 2.5
Cp | specific heat capacity |  |  | 0.83 |  |  | Cp | specific heat capacity |  |  | 0.83 | Cp | specific heat capacity |  |  | 0.8 | Cp | specific heat capacity |  |  | 0.8
|  |  |  | 0.6483332 | [6 empty] | 0.6483332 |  |  |  |  | 0.7213439 |  |  |  |  | 0.4
input thickness |  |  | TTC |  |  |  | input thickness |  |  | TTC |  | input thickness |  |  | TTC |  | input thickness |  |  | TTC
3.175 | mm |  | 15.54852 |  |  |  | 63.5 | mm |  | 6219.41 |  | 63.5 | mm |  | 5589.914 |  | 63.5 | mm |  | 10080.625
|  |  | 0.002781532 | [5 empty] | difference | 400 |  |  |  | difference | 359.5141 |  |  |  | difference | 648.3332
solid mirror |  |  |  | N-BK7 |  |  | solid mirror |  |  | Fused Silica/Quartz |  | solid mirror |  |  |  | AstroSittal | solid mirror |  |  |  | ULE
T | thermal time constant TTC | [5 empty] | T | thermal time constant TTC |  |  |  | T | thermal time constant TTC |  |  |  | T | thermal time constant TTC
a | thickness |  |  | 4032.25 |  |  | a | thickness |  |  | 4032.25 | a | thickness |  |  | 4032.25 | a | thickness |  |  | 4032.25
L | thermal conductivity |  |  | 1.13 |  |  | L | thermal conductivity |  |  | 1.38 | L | thermal conductivity |  |  | 1.18 | L | thermal conductivity |  |  | 1.31
p | glass density |  |  | 2.51 |  |  | p | glass density |  |  | 2.2 | p | glass density |  |  | 2.46 | p | glass density |  |  | 2.21
Cp | specific heat capacity |  |  | 0.85 |  |  | Cp | specific heat capacity |  |  | 0.74 | Cp | specific heat capacity |  |  | 0.92 | Cp | specific heat capacity |  |  | 0.767
|  |  |  | 0.5296461 | [6 empty] | 0.8476658 |  |  |  |  | 0.5213856 |  |  |  |  | 0.7728294
input thickness |  |  | TTC |  |  |  | input thickness |  |  | TTC |  | input thickness |  |  | TTC |  | input thickness |  |  | TTC
63.5 | mm |  | 7613.102 |  |  |  | 63.5 | mm |  | 4756.886 |  | 63.5 | mm |  | 7733.719 |  | 63.5 | mm |  | 5217.516
|  | difference | 489.635 | [5 empty] | difference | 305.9381 |  |  |  | difference | 497.3925 |  |  |  | difference | 335.5634
Dream's 16" zeroDELTA™ lightweight mirror uses face & features no greater than 3.175mm thick.
It has an edge height of 63.5mm (6.4:1 aspect ratio) and is 78.5-80% lighter than the same diameter and profile solid mirror (in Borofloat).
Dream only uses Scott's Borofloat in its engineered lightweight mirrors.
As downloaded the chart will show Dream's 3.175mm feature mirror cools 400x faster than solid Borofloat, 360x faster than solid Zerodur, 306x faster than quartz, etc., all solid mirrors of the same edge height.
http://www.dreamscopes.com/images%26graphics/2017/DreamArticle_PerformanceLossFromThermals_FrontSurfaceMirrors_v4_090217.doc
Use the feature thickness chart below to input any other Dream zeroDELTA™ lightweight miror into A15 for comparison.
10 | 12.5 | 14.5 | 16 | 20 | 24 | 28 | 32 | 36 | 40 | inch diameter mirror
3.2 | 3.2 | 3.2 | 3.2 | 4 | 5 | 6.5 | 8 | 9 | 9 | mm feature thickness
Click on the "Sheet 2" tab below to see the comparison to thin, solid mirrors with a 12:1 aspect ratio.

## Sheet2
Thermal Time Constant Spreadsheet Provided By Dream Telescopes & Accessories, Inc. - www.dreamscopes.com
Sheet 2
Dream zeroDELTA™ lightweight mirror |  |  |  | Borofloat |  |  | solid mirror |  |  |  | Borofloat | solid mirror |  |  |  | Zerodur | solid mirror |  |  |  | plate glass
T | thermal time constant TTC | [5 empty] | T | thermal time constant TTC |  |  |  | T | thermal time constant TTC |  |  |  | T | thermal time constant TTC
a | thickness |  |  | 10.080625 |  |  | a | thickness |  |  | 1147.1769 | a | thickness |  |  | 1147.1769 | a | thickness |  |  | 1147.1769
L | thermal conductivity |  |  | 1.2 |  |  | L | thermal conductivity |  |  | 1.2 | L | thermal conductivity |  |  | 1.46 | L | thermal conductivity |  |  | 0.8
p | glass density |  |  | 2.23 |  |  | p | glass density |  |  | 2.23 | p | glass density |  |  | 2.53 | p | glass density |  |  | 2.5
Cp | specific heat capacity |  |  | 0.83 |  |  | Cp | specific heat capacity |  |  | 0.83 | Cp | specific heat capacity |  |  | 0.8 | Cp | specific heat capacity |  |  | 0.8
|  |  |  | 0.6483332 | [6 empty] | 0.6483332 |  |  |  |  | 0.7213439 |  |  |  |  | 0.4
input thickness |  |  | TTC |  |  |  | input thickness |  |  | TTC |  | input thickness |  |  | TTC |  | input thickness |  |  | TTC
3.175 | mm |  | 15.54852 |  |  |  | 33.87 | mm |  | 1769.425 |  | 33.87 | mm |  | 1590.333 |  | 33.87 | mm |  | 2867.94225
|  |  | 0.009776899 | [5 empty] | difference | 113.8002 |  |  |  | difference | 102.2819 |  |  |  | difference | 184.4511
solid mirror |  |  |  | N-BK7 |  |  | solid mirror |  |  | Fused Silica/Quartz |  | solid mirror |  |  |  | AstroSittal | solid mirror |  |  |  | ULE
T | thermal time constant TTC | [5 empty] | T | thermal time constant TTC |  |  |  | T | thermal time constant TTC |  |  |  | T | thermal time constant TTC
a | thickness |  |  | 1147.1769 |  |  | a | thickness |  |  | 1147.1769 | a | thickness |  |  | 1147.1769 | a | thickness |  |  | 1147.1769
L | thermal conductivity |  |  | 1.13 |  |  | L | thermal conductivity |  |  | 1.38 | L | thermal conductivity |  |  | 1.18 | L | thermal conductivity |  |  | 1.31
p | glass density |  |  | 2.51 |  |  | p | glass density |  |  | 2.2 | p | glass density |  |  | 2.46 | p | glass density |  |  | 2.21
Cp | specific heat capacity |  |  | 0.85 |  |  | Cp | specific heat capacity |  |  | 0.74 | Cp | specific heat capacity |  |  | 0.92 | Cp | specific heat capacity |  |  | 0.767
|  |  |  | 0.5296461 | [6 empty] | 0.8476658 |  |  |  |  | 0.5213856 |  |  |  |  | 0.7728294
input thickness |  |  | TTC |  |  |  | input thickness |  |  | TTC |  | input thickness |  |  | TTC |  | input thickness |  |  | TTC
33.87 | mm |  | 2165.931 |  |  |  | 33.87 | mm |  | 1353.336 |  | 33.87 | mm |  | 2200.246 |  | 33.87 | mm |  | 1484.386
|  | difference | 139.3014 | [5 empty] | difference | 87.03953 |  |  |  | difference | 141.5084 |  |  |  | difference | 95.46794
Dream's 16" zeroDELTA™ lightweight mirror uses face & features no greater than 3.175mm thick.
It has an edge height of 63.5mm (6.4:1 aspect ratio) and is 78.5-80% lighter than the same diameter and profile solid mirror (in Borofloat).
Dream only uses Scott's Borofloat in its engineered lightweight mirrors.
As downloaded Sheet 2 compares the same Dream 16" mirror with 3.175mm features to solid mirrors that have 12:1 aspect ratios.
Even when large diameter solid mirrors are made thin, they still can't compare to the boundary layer and figure stability of the Dream zeroDELTA™ mirrors.
Large, thin solid mirrors loose a huge amount of stiffness as well. This paper highlights the stiffness losses when going thin in large diameter, solid mirrors:
http://www.dreamscopes.com/images%26graphics/2017/DreamArticle_AspectRatio%26Stiffness_v4_043017.doc
http://www.dreamscopes.com/images%26graphics/2017/DreamArticle_PerformanceLossFromThermals_FrontSurfaceMirrors_v4_090217.doc
Use the feature thickness chart below to input any other Dream zeroDELTA™ lightweight miror into A15 for comparison.
10 | 12.5 | 14.5 | 16 | 20 | 24 | 28 | 32 | 36 | 40 | inch diameter mirror
3.2 | 3.2 | 3.2 | 3.2 | 4 | 5 | 6.5 | 8 | 9 | 9 | mm feature thickness